## Shrinkage
Shrinkage | Sintering temperature (°C) | Sintering time (hrs) | Two-step sinter | Absolute humidity (g/m^3) | Sintering neighbor | Negatrode mass in furnace (g) | BCZYYb particle size (μm) | NiO particle size (μm) | Negatrode BCZYYb (wt%) | Negatrode NiO (wt%) | Negatrode Starch (wt%) | Furnace | Binder (%) | Pellet weight (g) | Setter | Pellet number | Days (press to spray) | Days (press to sinter) | Days (spray to sinter)
N/A | 1400 | 18 | No | 1.624 | none | 30 | 1.058 | 5.75 | 36.2 | 47.8 | 15.9 | Funrace 3 | 0.1 | 5 | MgSZ | 1 | 0 | 0 | 0
N/A | 1400 | 18 | No | 1.624 | none | 30 | 1.058 | 5.75 | 36.2 | 47.8 | 15.9 | Funrace 3 | 0.1 | 5 | MgSZ | 2 | 0 | 0 | 0
N/A | 1400 | 18 | No | 1.624 | none | 30 | 1.058 | 5.75 | 36.2 | 47.8 | 15.9 | Funrace 3 | 0.1 | 5 | MgSZ | 3 | 0 | 0 | 0
N/A | 1400 | 18 | No | 1.624 | none | 30 | 1.058 | 5.75 | 36.2 | 47.8 | 15.9 | Funrace 3 | 0.1 | 5 | MgSZ | 4 | 0 | 0 | 0
N/A | 1400 | 18 | No | 1.624 | none | 30 | 1.058 | 5.75 | 36.2 | 47.8 | 15.9 | Funrace 3 | 0.1 | 4 | MgSZ | 5 | 0 | 0 | 0
N/A | 1400 | 18 | No | 1.624 | none | 30 | 1.058 | 5.75 | 36.2 | 47.8 | 15.9 | Funrace 3 | 0.1 | 6 | MgSZ | 6 | 0 | 0 | 0
N/A | 1415 | 5 | No | 1.665 | none | 27.5 | 1.058 | 5.75 | 36.2 | 47.8 | 15.9 | Furnace 1 | 0.10666667 | 4.5 | N/A | 3 | 0 | 0 | 0
N/A | 1415 | 5 | No | 1.665 | none | 27.5 | 1.058 | 5.75 | 36.2 | 47.8 | 15.9 | Furnace 1 | 0.10666667 | 4.5 | N/A | 4 | 0 | 0 | 0
N/A | 1415 | 5 | No | 1.665 | none | 27.5 | 1.058 | 5.75 | 36.2 | 47.8 | 15.9 | Furnace 1 | 0.10666667 | 4.5 | N/A | 5 | 0 | 0 | 0
N/A | 1415 | 5 | No | 1.665 | none | 27.5 | 1.058 | 5.75 | 36.2 | 47.8 | 15.9 | Furnace 1 | 0.10666667 | 4.5 | N/A | 6 | 0 | 0 | 0
0.267 | 1515 | 5 | No | 0.703 | none | 61.5 | 1.045 | 6.8 | 36.4 | 47.7 | 15.9 | Furnace 1 | 0.1175 | 4.5 | N/A | 2 | 11 | 11 | 0
0.266 | 1515 | 5 | No | 0.703 | none | 61.5 | 1.045 | 6.8 | 36.4 | 47.7 | 15.9 | Furnace 1 | 0.1175 | 4.5 | N/A | 3 | 11 | 11 | 0
0.258 | 1515 | 5 | No | 0.703 | none | 61.5 | 1.045 | 6.8 | 36.4 | 47.7 | 15.9 | Furnace 1 | 0.1175 | 4.5 | N/A | 4 | 11 | 11 | 0
0.262 | 1515 | 5 | No | 0.703 | none | 61.5 | 1.045 | 6.8 | 36.4 | 47.7 | 15.9 | Furnace 1 | 0.1175 | 4.5 | N/A | 5 | 11 | 11 | 0
0.268 | 1515 | 5 | No | 1.083 | none | 80.6 | 1.024 | 6.87 | 36.4 | 47.7 | 15.9 | Furnace 1 | 0.115 | 4 | New MgYSZ | 2 | 0 | 0 | 0
0.273 | 1515 | 5 | No | 1.083 | none | 80.6 | 1.024 | 6.87 | 36.4 | 47.7 | 15.9 | Furnace 1 | 0.115 | 4 | Used MgYSZ | 3 | 0 | 0 | 0
0.256 | 1485 | 5 | No | 1.074 | none | 80.6 | 1.024 | 6.87 | 36.4 | 47.7 | 15.9 | Furnace 2 | 0.115 | 4 | Used MgYSZ | 4 | 0 | 0 | 0
0.264 | 1485 | 5 | No | 1.074 | none | 80.6 | 1.024 | 6.87 | 36.4 | 47.7 | 15.9 | Furnace 2 | 0.115 | 4 | New MgYSZ | 5 | 0 | 0 | 0
0.277 | 1515 | 5 | No | 9.719 | none | 12.5 | 1.024 | 6.87 | 36.4 | 47.7 | 15.9 | Furnace 1 | 0.115 | 4 | New MgYSZ | 1 | 0 | 0 | 0
0.261 | 1475 | 5 | No | 9.701 | none | 12.5 | 1.024 | 6.87 | 36.4 | 47.7 | 15.9 | Furnace 2 | 0.115 | 4 | New MgYSZ | 2 | 0 | 0 | 0
0.278 | 1515 | 5 | No | 9.719 | none | 12.5 | 1.024 | 6.87 | 36.4 | 47.7 | 15.9 | Furnace 1 | 0.115 | 4.5 | New MgYSZ | 3 | 0 | 0 | 0
0.278 | 1515 | 5 | No | 9.719 | none | 12.5 | 1.024 | 6.87 | 36.4 | 47.7 | 15.9 | Furnace 1 | 0.115 | 4 | New MgYSZ | 4 | 0 | 0 | 0
0.246 | 1475 | 5 | No | 9.701 | none | 12.5 | 1.024 | 6.87 | 36.4 | 47.7 | 15.9 | Furnace 2 | 0.115 | 4 | New MgYSZ | 5 | 0 | 0 | 0
0.253 | 1475 | 5 | No | 9.701 | none | 12.5 | 1.024 | 6.87 | 36.4 | 47.7 | 15.9 | Furnace 2 | 0.115 | 4.5 | New MgYSZ | 6 | 0 | 0 | 0
0.293 | 1565 | 0.1 | Yes | 2.41 | none | 8.5 | 1.024 | 6.87 | 36.4 | 47.7 | 15.9 | Furnace 1 | 0.115 | 4 | Ground, used MgYSZ | 7 | 0 | 2 | 2
0.289 | 1565 | 0.1 | Yes | 2.41 | none | 8.5 | 1.024 | 6.87 | 36.4 | 47.7 | 15.9 | Furnace 1 | 0.115 | 4.5 | Ground, used MgYSZ | 8 | 0 | 2 | 2
0.264 | 1515 | 5 | No | 6.395 | none | 40.5 | 1.024 | 6.87 | 36.4 | 47.7 | 15.9 | Furnace 1 | 0.1125 | 4.5 | Ground, used MgYSZ | 2 | 0 | 0 | 0
0.266 | 1515 | 5 | No | 6.395 | none | 40.5 | 1.024 | 6.87 | 36.4 | 47.7 | 15.9 | Furnace 1 | 0.1125 | 4.5 | Ground, used MgYSZ | 3 | 0 | 0 | 0
0.264 | 1515 | 5 | No | 6.395 | none | 40.5 | 1.024 | 6.87 | 36.4 | 47.7 | 15.9 | Furnace 1 | 0.1125 | 4.5 | Ground, used MgYSZ | 5 | 0 | 0 | 0
0.257 | 1515 | 5 | No | 6.395 | none | 40.5 | 1.024 | 6.87 | 36.4 | 47.7 | 15.9 | Furnace 1 | 0.1125 | 4.5 | Ground, used MgYSZ | 6 | 0 | 0 | 0
0.254 | 1515 | 5 | No | 6.395 | none | 40.5 | 1.024 | 6.87 | 36.4 | 47.7 | 15.9 | Furnace 1 | 0.1125 | 4.5 | Ground, used MgYSZ | 7 | 0 | 0 | 0
0.26 | 1515 | 5 | No | 6.395 | none | 40.5 | 1.024 | 6.87 | 36.4 | 47.7 | 15.9 | Furnace 1 | 0.1125 | 4.5 | Ground, used MgYSZ | 9 | 0 | 0 | 0
0.271 | 1500 | 5 | No | 4.615 | none | 36 | 1.024 | 6.87 | 36.4 | 47.7 | 15.9 | Furnace 1 | 0.125 | 4 | N/A | 1 | 11 | 14 | 3
0.262 | 1500 | 5 | No | 4.615 | none | 36 | 1.024 | 6.87 | 36.4 | 47.7 | 15.9 | Furnace 1 | 0.125 | 4 | N/A | 2 | 11 | 14 | 3
0.262 | 1500 | 5 | No | 4.615 | none | 36 | 1.024 | 6.87 | 36.4 | 47.7 | 15.9 | Furnace 1 | 0.125 | 4 | N/A | 3 | 11 | 14 | 3
0.262 | 1500 | 5 | No | 4.615 | none | 36 | 1.024 | 6.87 | 36.4 | 47.7 | 15.9 | Furnace 1 | 0.125 | 4 | N/A | 4 | 11 | 14 | 3
0.267 | 1500 | 5 | No | 3.491 | none | 36 | 1.024 | 6.87 | 36.4 | 47.7 | 15.9 | Furnace 1 | 0.125 | 4 | N/A | 1 | 4 | 4 | 0
0.264 | 1500 | 5 | No | 3.491 | none | 36 | 1.024 | 6.87 | 36.4 | 47.7 | 15.9 | Furnace 1 | 0.125 | 4 | N/A | 2 | 4 | 4 | 0
0.266 | 1500 | 5 | No | 3.491 | none | 36 | 1.024 | 6.87 | 36.4 | 47.7 | 15.9 | Furnace 1 | 0.125 | 4 | N/A | 3 | 4 | 4 | 0
0.265 | 1500 | 5 | No | 3.491 | none | 36 | 1.024 | 6.87 | 36.4 | 47.7 | 15.9 | Furnace 1 | 0.125 | 4 | N/A | 4 | 4 | 4 | 0
0.264 | 1500 | 5 | No | 3.491 | none | 36 | 1.024 | 6.87 | 36.4 | 47.7 | 15.9 | Furnace 1 | 0.125 | 4 | N/A | 5 | 4 | 4 | 0
0.267 | 1500 | 5 | No | 3.491 | none | 36 | 1.024 | 6.87 | 36.4 | 47.7 | 15.9 | Furnace 1 | 0.125 | 4 | N/A | 6 | 4 | 4 | 0
0.26 | 1500 | 5 | No | 3.491 | none | 36 | 1.024 | 6.87 | 36.4 | 47.7 | 15.9 | Furnace 1 | 0.125 | 4 | N/A | 7 | 4 | 4 | 0
0.262 | 1500 | 5 | No | 3.491 | none | 36 | 1.024 | 6.87 | 36.4 | 47.7 | 15.9 | Furnace 1 | 0.125 | 4 | N/A | 8 | 4 | 4 | 0
0.258 | 1500 | 5 | No | 3.491 | none | 36 | 1.024 | 6.87 | 36.4 | 47.7 | 15.9 | Furnace 1 | 0.125 | 4 | N/A | 9 | 4 | 4 | 0
0.26 | 1500 | 5 | No | 4.615 | none | 36 | 1.024 | 6.87 | 36.4 | 47.7 | 15.9 | Furnace 1 | 0.125 | 4 | N/A | 6 | 11 | 14 | 3
0.262 | 1500 | 5 | No | 4.615 | none | 36 | 1.024 | 6.87 | 36.4 | 47.7 | 15.9 | Furnace 1 | 0.125 | 4 | N/A | 7 | 11 | 14 | 3
0.267 | 1500 | 5 | No | 4.615 | none | 36 | 1.024 | 6.87 | 36.4 | 47.7 | 15.9 | Furnace 1 | 0.125 | 4 | N/A | 8 | 11 | 14 | 3
0.26 | 1500 | 5 | No | 4.615 | none | 36 | 1.024 | 6.87 | 36.4 | 47.7 | 15.9 | Furnace 1 | 0.125 | 4 | N/A | 9 | 11 | 14 | 3
0.247 | 1475 | 5 | No | 3.674 | BCZYYb4411 | 40 | 1.082 | 5.88 | 36.4 | 47.7 | 15.9 | Furnace 1 | 0.125 | 4 | Very lightly used MgYSZ | 2 | 25 | 30 | 5
0.269 | 1500 | 5 | No | 1.745 | BCZYYb4411 | 40 | 1.082 | 5.88 | 36.4 | 47.7 | 15.9 | Furnace 1 | 0.125 | 4 | Ground, used MgYSZ | 3 | 25 | 27 | 2
0.247 | 1475 | 5 | No | 3.674 | BCZYYb4411 | 40 | 1.082 | 5.88 | 36.4 | 47.7 | 15.9 | Furnace 1 | 0.125 | 4 | Very lightly used MgYSZ | 4 | 25 | 30 | 5
0.274 | 1500 | 5 | No | 1.745 | BCZYYb4411 | 40 | 1.082 | 5.88 | 36.4 | 47.7 | 15.9 | Furnace 1 | 0.125 | 4 | New MgYSZ | 6 | 25 | 27 | 2
0.274 | 1500 | 5 | No | 1.745 | BCZYYb4411 | 40 | 1.082 | 5.88 | 36.4 | 47.7 | 15.9 | Furnace 1 | 0.125 | 4 | New MgYSZ | 7 | 25 | 27 | 2
0.273 | 1500 | 5 | No | 1.745 | BCZYYb4411 | 40 | 1.082 | 5.88 | 36.4 | 47.7 | 15.9 | Furnace 1 | 0.125 | 4 | Ground, used MgYSZ | 8 | 25 | 27 | 2
0.244 | 1475 | 5 | No | 3.674 | BCZYYb4411 | 40 | 1.082 | 5.88 | 36.4 | 47.7 | 15.9 | Furnace 1 | 0.125 | 4 | Ground, used MgYSZ | 9 | 25 | 30 | 5
0.296 | 1475 | 5 | No | 3.674 | BCZYYb4411 | 40 | 1.268 | 1.268 | 36.4 | 47.7 | 15.9 | Furnace 1 | 0.125 | 4 | Very lightly used MgYSZ | 1 | 1 | 6 | 5
0.333 | 1500 | 5 | No | 1.745 | BCZYYb4411 | 40 | 1.268 | 1.268 | 36.4 | 47.7 | 15.9 | Furnace 1 | 0.125 | 4 | Ground, used MgYSZ | 2 | 1 | 3 | 2
0.311 | 1475 | 5 | No | 3.674 | BCZYYb4411 | 40 | 1.268 | 1.268 | 36.4 | 47.7 | 15.9 | Furnace 1 | 0.125 | 4 | Ground, used MgYSZ | 5 | 1 | 6 | 5
0.336 | 1500 | 5 | No | 1.745 | BCZYYb4411 | 40 | 1.268 | 1.268 | 36.4 | 47.7 | 15.9 | Furnace 1 | 0.125 | 4 | New MgYSZ | 6 | 1 | 3 | 2
0.306 | 1475 | 5 | No | 3.674 | BCZYYb4411 | 40 | 1.268 | 1.268 | 36.4 | 47.7 | 15.9 | Furnace 1 | 0.125 | 4 | Ground, used MgYSZ | 7 | 1 | 6 | 5
0.305 | 1475 | 5 | No | 3.674 | BCZYYb4411 | 40 | 1.268 | 1.268 | 36.4 | 47.7 | 15.9 | Furnace 1 | 0.125 | 4 | Very lightly used MgYSZ | 8 | 1 | 6 | 5
0.303 | 1475 | 5 | No | 3.674 | BCZYYb4411 | 40 | 1.268 | 1.268 | 36.4 | 47.7 | 15.9 | Furnace 1 | 0.125 | 4 | Ground, used MgYSZ | 9 | 1 | 6 | 5
0.287 | 1500 | 5 | No | 2.541 | BaCO3 on Negatrode & BCZYYb4411+NiO | 24 | 1.082 | 5.88 | 36.4 | 47.7 | 15.9 | Furnace 1 | 0.125 | 4 | Lightly used MgYSZ | 1 | 12 | 19 | 7
0.284 | 1500 | 5 | No | 2.541 | BaCO3 on Negatrode & BCZYYb4411+NiO | 24 | 1.082 | 5.88 | 36.4 | 47.7 | 15.9 | Furnace 1 | 0.125 | 4 | Lightly used MgYSZ | 6 | 12 | 19 | 7
0.276 | 1500 | 5 | No | 2.541 | BaCO3 on Negatrode & BCZYYb4411+NiO | 24 | 1.082 | 5.88 | 36.4 | 47.7 | 15.9 | Furnace 1 | 0.125 | 4 | Lightly used MgYSZ | 7 | 12 | 19 | 7
0.317 | 1500 | 5 | No | 1.745 | BCZYYb4411 | 40 | 1.268 | 1.268 | 36.4 | 47.7 | 15.9 | Furnace 1 | 0.125 | 4 | Ground, used MgYSZ | 3 | 1 | 3 | 2
0.325 | 1500 | 5 | No | 1.745 | BCZYYb4411 | 40 | 1.268 | 1.268 | 36.4 | 47.7 | 15.9 | Furnace 1 | 0.125 | 4 | Ground, used MgYSZ | 4 | 1 | 3 | 2
0.242 | 1475 | 5 | No | 3.674 | BCZYYb4411 | 40 | 1.082 | 5.88 | 36.4 | 47.7 | 15.9 | Furnace 1 | 0.125 | 4 | Ground, used MgYSZ | 10 | 25 | 30 | 5
0.312 | 1500 | 5 | No | 1.745 | BCZYYb4411 | 40 | 1.268 | 1.268 | 36.4 | 47.7 | 15.9 | Furnace 1 | 0.125 | 4 | New MgYSZ | 10 | 1 | 3 | 2
0.295 | 1500 | 5 | No | 2.541 | BaCO3 on Negatrode & BCZYYb4411+NiO | 24 | 1.082 | 5.88 | 36.4 | 47.7 | 15.9 | Furnace 1 | 0.125 | 4 | Lightly used MgYSZ | 2 | 12 | 19 | 7
0.283 | 1500 | 5 | No | 2.637 | none | 12 | 1.082 | 5.88 | 36.4 | 47.7 | 15.9 | Furnace 1 | 0.125 | 4 | Used MgYSZ | 5 | 12 | 23 | 11
0.28 | 1500 | 5 | No | 2.637 | BCZYYb4411+NiO | 12 | 1.082 | 5.88 | 36.4 | 47.7 | 15.9 | Furnace 1 | 0.125 | 4 | Lightly used MgYSZ | 8 | 12 | 23 | 11
0.255 | 1525 | 0.1 | Yes | 5.804 | none | 4 | 1.024 | 6.87 | 36.4 | 47.7 | 15.9 | Furnace 2 | 0.115 | 4 | N/A | 8 | 0 | 8 | 8
0.272 | 1500 | 5 | No | 3.513 | none | 15 | 1.082 | 5.88 | 36.4 | 47.7 | 15.9 | Furnace 1 | 0.125 | 4 | Used MgYSZ | 1 | 31 | 33 | 2
0.263 | 1500 | 5 | No | 3.513 | none | 15 | 1.082 | 5.88 | 36.4 | 47.7 | 15.9 | Furnace 1 | 0.125 | 3 | Used MgYSZ | 10 | 26 | 28 | 2
0.263 | 1500 | 5 | No | 3.513 | none | 15 | 1.082 | 5.88 | 36.4 | 47.7 | 15.9 | Furnace 1 | 0.125 | 4 | Used MgYSZ | 4 | 26 | 28 | 2
0.255 | 1500 | 5 | No | 3.513 | none | 15 | 1.082 | 5.88 | 36.4 | 47.7 | 15.9 | Furnace 1 | 0.125 | 4 | Used MgYSZ | 5 | 31 | 33 | 2
0.241 | 1475 | 5 | No | 3.179 | BaCO3 | 16 | 1.082 | 5.88 | 36.4 | 47.7 | 15.9 | Furnace 1 | 0.125 | 4 | Alumina | 2 | 31 | 66 | 35
0.235 | 1475 | 5 | No | 3.179 | BaCO3 | 16 | 1.082 | 5.88 | 36.4 | 47.7 | 15.9 | Furnace 1 | 0.125 | 4 | Used MgYSZ | 7 | 31 | 66 | 35
0.24 | 1475 | 5 | No | 3.179 | BaCO3 | 16 | 1.082 | 5.88 | 36.4 | 47.7 | 15.9 | Furnace 1 | 0.125 | 4 | Used MgYSZ | 1 | 26 | 61 | 35
0.239 | 1475 | 5 | No | 3.179 | BaCO3 | 16 | 1.082 | 5.88 | 36.4 | 47.7 | 15.9 | Furnace 1 | 0.125 | 4 | Alumina | 6 | 26 | 61 | 35
0.244 | 1475 | 5 | No | 4.311 | none | 16 | 1.082 | 5.88 | 36.4 | 47.7 | 15.9 | Furnace 1 | 0.125 | 4 | Blue alumina | 3 | 31 | 75 | 44
0.238 | 1475 | 5 | No | 4.311 | none | 16 | 1.082 | 5.88 | 36.4 | 47.7 | 15.9 | Furnace 1 | 0.125 | 4 | Heavily used MgYSZ | 6 | 31 | 75 | 44
0.243 | 1475 | 5 | No | 4.311 | none | 16 | 1.082 | 5.88 | 36.4 | 47.7 | 15.9 | Furnace 1 | 0.125 | 4 | Heavily used MgYSZ | 3 | 26 | 70 | 44
0.238 | 1475 | 5 | No | 4.311 | none | 16 | 1.082 | 5.88 | 36.4 | 47.7 | 15.9 | Furnace 1 | 0.125 | 4 | Blue alumina | 7 | 26 | 70 | 44
0.233 | 1475 | 5 | No | 7.54 | none | 21 | 1.082 | 5.88 | 36.4 | 47.7 | 15.9 | Furnace 1 | 0.125 | 4 | Used MgYSZ | 4 | 31 | 83 | 52
0.223 | 1475 | 5 | No | 7.54 | none | 21 | 1.082 | 5.88 | 36.4 | 47.7 | 15.9 | Furnace 1 | 0.125 | 3 | Used MgYSZ | 8 | 31 | 83 | 52
0.234 | 1475 | 5 | No | 7.54 | none | 21 | 1.082 | 5.88 | 36.4 | 47.7 | 15.9 | Furnace 1 | 0.125 | 3 | Heavily used MgYSZ | 2 | 26 | 78 | 52
0.233 | 1475 | 5 | No | 7.54 | none | 21 | 1.082 | 5.88 | 36.4 | 47.7 | 15.9 | Furnace 1 | 0.125 | 4 | Used MgYSZ | 5 | 26 | 78 | 52
0.237 | 1475 | 5 | No | 7.54 | none | 21 | 1.082 | 5.88 | 36.4 | 47.7 | 15.9 | Furnace 1 | 0.125 | 3.5 | Lightly used MgYSZ | 2 | 1 | 10 | 9
0.238 | 1475 | 5 | No | 7.54 | none | 21 | 1.082 | 5.88 | 36.4 | 47.7 | 15.9 | Furnace 1 | 0.125 | 3.5 | Used MgYSZ | 4 | 1 | 10 | 9
0.223 | 1475 | 5 | No | 2.743 | none | 23 | 1.082 | 5.88 | 36.4 | 47.7 | 15.9 | Furnace 1 | 0.125 | 3 | Lightly used MgYSZ | 9 | 31 | 89 | 58
0.225 | 1475 | 5 | No | 2.743 | none | 23 | 1.082 | 5.88 | 36.4 | 47.7 | 15.9 | Furnace 1 | 0.125 | 3 | Heavily used MgYSZ | 10 | 31 | 89 | 58
0.225 | 1475 | 5 | No | 2.743 | none | 23 | 1.082 | 5.88 | 36.4 | 47.7 | 15.9 | Furnace 1 | 0.125 | 4 | Heavily used MgYSZ | 8 | 26 | 84 | 58
0.218 | 1475 | 5 | No | 2.743 | none | 23 | 1.082 | 5.88 | 36.4 | 47.7 | 15.9 | Furnace 1 | 0.125 | 4 | Heavily used MgYSZ | 9 | 26 | 84 | 58
0.271 | 1500 | 5 | No | 6.561 | none | 17.5 | 1.082 | 5.88 | 36.4 | 47.7 | 15.9 | Furnace 1 | 0.125 | 3.5 | Lightly used MgYSZ | 1 | 1 | 20 | 19
0.25 | 1500 | 5 | No | 6.561 | none | 17.5 | 1.082 | 5.88 | 36.4 | 47.7 | 15.9 | Furnace 1 | 0.125 | 3.5 | Blue alumina | 3 | 1 | 20 | 19
0.236 | 1475 | 5 | No | 2.743 | none | 23 | 1.082 | 5.88 | 36.4 | 47.7 | 15.9 | Furnace 1 | 0.125 | 3.5 | Lightly used MgYSZ | 5 | 1 | 16 | 15
0.231 | 1475 | 5 | No | 2.743 | none | 23 | 1.082 | 5.88 | 36.4 | 47.7 | 15.9 | Furnace 1 | 0.125 | 3.5 | Heavily used MgYSZ | 6 | 1 | 16 | 15
0.262 | 1500 | 5 | No | 6.561 | none | 17.5 | 1.082 | 5.88 | 36.4 | 47.7 | 15.9 | Furnace 1 | 0.125 | 3.5 | Lightly used MgYSZ | 7 | 1 | 20 | 19
0.261 | 1500 | 5 | No | 6.561 | none | 17.5 | 1.082 | 5.88 | 36.4 | 47.7 | 15.9 | Furnace 1 | 0.125 | 3.5 | Lightly used MgYSZ | 8 | 1 | 20 | 19
0.25 | 1500 | 5 | No | 6.561 | none | 17.5 | 1.082 | 5.88 | 36.4 | 47.7 | 15.9 | Furnace 1 | 0.125 | 3.5 | Blue alumina | 9 | 1 | 20 | 19
0.277 | 1475 | 5 | No | 2.185 | BaCO3 | 18 | 0.971 | 2.762 | 29.3 | 47.6 | 23.1 | Furnace 1 | 0.125 | 4 | Lightly used MgYSZ | 1 | 5 | 7 | 2
0.277 | 1475 | 5 | No | 2.185 | BaCO3 | 18 | 0.971 | 2.762 | 29.3 | 47.6 | 23.1 | Furnace 1 | 0.1375 | 4 | Lightly used MgYSZ | 2 | 5 | 7 | 2
0.276 | 1475 | 5 | No | 2.185 | BaCO3 | 18 | 0.971 | 2.762 | 29.3 | 47.6 | 23.1 | Furnace 1 | 0.1375 | 4 | Lightly used MgYSZ | 3 | 5 | 7 | 2
0.269 | 1475 | 5 | No | 2.185 | BaCO3 | 18 | 0.971 | 2.762 | 29.3 | 47.6 | 23.1 | Furnace 1 | 0.1375 | 3 | Lightly used MgYSZ | 4 | 5 | 7 | 2
0.274 | 1475 | 5 | No | 2.185 | BaCO3 | 18 | 0.971 | 2.762 | 29.3 | 47.6 | 23.1 | Furnace 1 | 0.1375 | 2.5 | Lightly used MgYSZ | 5 | 5 | 7 | 2
0.255 | 1500 | 5 | No | 1.578 | BaCO3 | 21 | 1.082 | 5.88 | 36.4 | 47.7 | 15.9 | Furnace 1 | 0.125 | 3.5 | Lightly used MgYSZ | 1 | 2 | 3 | 1
0.257 | 1500 | 5 | No | 1.578 | BaCO3 | 21 | 1.082 | 5.88 | 36.4 | 47.7 | 15.9 | Furnace 1 | 0.125 | 3.5 | Lightly used MgYSZ | 2 | 2 | 3 | 1
0.258 | 1500 | 5 | No | 1.578 | BaCO3 | 21 | 1.082 | 5.88 | 36.4 | 47.7 | 15.9 | Furnace 1 | 0.125 | 3.5 | Lightly used MgYSZ | 3 | 2 | 3 | 1
0.255 | 1500 | 5 | No | 1.578 | BaCO3 | 21 | 1.082 | 5.88 | 36.4 | 47.7 | 15.9 | Furnace 1 | 0.125 | 3.5 | Lightly used MgYSZ | 4 | 2 | 3 | 1
0.252 | 1500 | 5 | No | 1.578 | BaCO3 | 21 | 1.082 | 5.88 | 36.4 | 47.7 | 15.9 | Furnace 1 | 0.125 | 3.5 | Lightly used MgYSZ | 5 | 2 | 3 | 1
0.256 | 1500 | 5 | No | 1.578 | BaCO3 | 21 | 1.082 | 5.88 | 36.4 | 47.7 | 15.9 | Furnace 1 | 0.125 | 3.5 | Lightly used MgYSZ | 6 | 2 | 3 | 1
0.268 | 1550 | 0.1 | Yes | 1.192 | BaCO3 | 21 | 1.082 | 5.88 | 36.4 | 47.7 | 15.9 | Furnace 1 | 0.125 | 3.5 | Used MgYSZ | 7 | 2 | 6 | 4
0.267 | 1550 | 0.1 | Yes | 1.192 | BaCO3 | 21 | 1.082 | 5.88 | 36.4 | 47.7 | 15.9 | Furnace 1 | 0.125 | 3.5 | Used MgYSZ | 8 | 2 | 6 | 4
0.268 | 1550 | 0.1 | Yes | 1.192 | BaCO3 | 21 | 1.082 | 5.88 | 36.4 | 47.7 | 15.9 | Furnace 1 | 0.125 | 3.5 | Used MgYSZ | 9 | 2 | 6 | 4
0.265 | 1550 | 0.1 | Yes | 1.192 | BaCO3 | 21 | 1.082 | 5.88 | 36.4 | 47.7 | 15.9 | Furnace 1 | 0.125 | 3.5 | Used MgYSZ | 10 | 2 | 6 | 4
0.268 | 1550 | 0.1 | Yes | 1.192 | BaCO3 | 21 | 1.082 | 5.88 | 36.4 | 47.7 | 15.9 | Furnace 1 | 0.125 | 3.5 | Used MgYSZ | 11 | 2 | 6 | 4
0.259 | 1550 | 0.1 | Yes | 1.192 | BaCO3 | 21 | 1.082 | 5.88 | 36.4 | 47.7 | 15.9 | Furnace 1 | 0.125 | 3.5 | Used MgYSZ | 12 | 2 | 6 | 4
0.244 | 1475 | 5 | No | 1.27 | BaCO3 | 40 | 1.082 | 5.88 | 36.4 | 47.7 | 15.9 | Furnace 1 | 0.125 | 3.5 | Used MgYSZ | 1 | 1 | 3 | 2
0.241 | 1475 | 5 | No | 1.27 | BaCO3 | 40 | 1.082 | 5.88 | 36.4 | 47.7 | 15.9 | Furnace 1 | 0.125 | 3.5 | Heavily used MgYSZ | 2 | 1 | 3 | 2
0.26 | 1475 | 5 | No | 1.27 | BaCO3 | 40 | 1.082 | 5.88 | 36.4 | 47.7 | 15.9 | Furnace 1 | 0.125 | 3.5 | New MgYSZ | 3 | 1 | 3 | 2
0.237 | 1475 | 5 | No | 1.27 | BaCO3 | 40 | 1.082 | 5.88 | 36.4 | 47.7 | 15.9 | Furnace 1 | 0.125 | 3.5 | Used MgYSZ | 4 | 1 | 3 | 2
0.235 | 1475 | 5 | No | 1.27 | BaCO3 | 40 | 1.082 | 5.88 | 36.4 | 47.7 | 15.9 | Furnace 1 | 0.125 | 3 | Heavily used MgYSZ | 5 | 1 | 3 | 2
0.247 | 1475 | 5 | No | 1.27 | BaCO3 | 40 | 1.082 | 5.88 | 36.4 | 47.7 | 15.9 | Furnace 1 | 0.125 | 3 | New MgYSZ | 6 | 1 | 3 | 2
0.234 | 1475 | 5 | No | 1.27 | BaCO3 | 40 | 1.082 | 5.88 | 36.4 | 47.7 | 15.9 | Furnace 1 | 0.125 | 3.5 | Used MgYSZ | 7 | 1 | 3 | 2
0.23 | 1475 | 5 | No | 1.27 | BaCO3 | 40 | 1.082 | 5.88 | 36.4 | 47.7 | 15.9 | Furnace 1 | 0.125 | 3.5 | Heavily used MgYSZ | 8 | 1 | 3 | 2
0.24 | 1475 | 5 | No | 1.27 | BaCO3 | 40 | 1.082 | 5.88 | 36.4 | 47.7 | 15.9 | Furnace 1 | 0.125 | 3.5 | New MgYSZ | 9 | 1 | 3 | 2
0.225 | 1475 | 5 | No | 1.27 | BaCO3 | 40 | 1.082 | 5.88 | 36.4 | 47.7 | 15.9 | Furnace 1 | 0.125 | 3 | Used MgYSZ | 10 | 1 | 3 | 2
0.229 | 1475 | 5 | No | 1.27 | BaCO3 | 40 | 1.082 | 5.88 | 36.4 | 47.7 | 15.9 | Furnace 1 | 0.125 | 3 | Heavily used MgYSZ | 11 | 1 | 3 | 2
0.242 | 1475 | 5 | No | 1.27 | BaCO3 | 40 | 1.082 | 5.88 | 36.4 | 47.7 | 15.9 | Furnace 1 | 0.125 | 3.5 | New MgYSZ | 12 | 1 | 3 | 2
0.281 | 1500 | 5 | No | 1.991 | BaCO3 | 21 | 1.082 | 5.88 | 36.4 | 47.7 | 15.9 | Furnace 1 | 0.125 | 3.5 | Used MgYSZ | 1 | 2 | 4 | 2
0.276 | 1500 | 5 | No | 1.991 | BaCO3 | 21 | 1.082 | 5.88 | 36.4 | 47.7 | 15.9 | Furnace 1 | 0.125 | 3.5 | Heavily used MgYSZ | 2 | 2 | 4 | 2
0.272 | 1500 | 5 | No | 1.991 | BaCO3 | 21 | 1.082 | 5.88 | 36.4 | 47.7 | 15.9 | Furnace 1 | 0.125 | 3.5 | Used MgYSZ | 3 | 2 | 4 | 2
0.271 | 1500 | 5 | No | 1.991 | BaCO3 | 21 | 1.082 | 5.88 | 36.4 | 47.7 | 15.9 | Furnace 1 | 0.125 | 3.5 | Heavily used MgYSZ | 4 | 2 | 4 | 2
0.27 | 1500 | 5 | No | 1.991 | BaCO3 | 21 | 1.082 | 5.88 | 36.4 | 47.7 | 15.9 | Furnace 1 | 0.125 | 3.5 | Used MgYSZ | 5 | 2 | 4 | 2
0.273 | 1500 | 5 | No | 1.991 | BaCO3 | 21 | 1.082 | 5.88 | 36.4 | 47.7 | 15.9 | Furnace 1 | 0.125 | 3.5 | Heavily used MgYSZ | 6 | 2 | 4 | 2
0.239 | 1475 | 5 | No | 1.228 | BaCO3 | 21 | 1.082 | 5.88 | 36.4 | 47.7 | 15.9 | Furnace 1 | 0.125 | 3.5 | Used MgYSZ | 7 | 2 | 7 | 5
0.239 | 1475 | 5 | No | 1.228 | BaCO3 | 21 | 1.082 | 5.88 | 36.4 | 47.7 | 15.9 | Furnace 1 | 0.125 | 3.5 | Used MgYSZ | 8 | 2 | 7 | 5
0.238 | 1475 | 5 | No | 1.228 | BaCO3 | 21 | 1.082 | 5.88 | 36.4 | 47.7 | 15.9 | Furnace 1 | 0.125 | 3.5 | Used MgYSZ | 9 | 2 | 7 | 5
0.236 | 1475 | 5 | No | 1.228 | BaCO3 | 21 | 1.082 | 5.88 | 36.4 | 47.7 | 15.9 | Furnace 1 | 0.125 | 3.5 | Used MgYSZ | 10 | 2 | 7 | 5
0.238 | 1475 | 5 | No | 1.228 | BaCO3 | 21 | 1.082 | 5.88 | 36.4 | 47.7 | 15.9 | Furnace 1 | 0.125 | 3.5 | Used MgYSZ | 11 | 2 | 7 | 5
0.244 | 1475 | 5 | No | 1.228 | BaCO3 | 21 | 1.082 | 5.88 | 36.4 | 47.7 | 15.9 | Furnace 1 | 0.125 | 3.5 | Used MgYSZ | 12 | 2 | 7 | 5
0.269 | 1550 | 0.1 | Yes | 5.392 | BaCO3 | 10.5 | 0.949 | 8.07 | 36 | 47.3 | 16.7 | Furnace 1 | 0.12 | 3.5 | Used MgYSZ | 1 | 1 | 3 | 2
0.271 | 1550 | 0.1 | Yes | 5.392 | BaCO3 | 10.5 | 0.949 | 8.07 | 36 | 47.3 | 16.7 | Furnace 1 | 0.12 | 3.5 | Used MgYSZ | 5 | 1 | 3 | 2
0.263 | 1550 | 0.1 | Yes | 5.392 | BaCO3 | 10.5 | 0.949 | 8.07 | 36 | 47.3 | 16.7 | Furnace 1 | 0.12 | 3.5 | Used MgYSZ | 9 | 1 | 3 | 2
0.242 | 1475 | 5 | No | 2.723 | BaCO3 | 7 | 1.082 | 5.88 | 36.4 | 47.7 | 15.9 | Furnace 1 | 0.125 | 3.5 | Used MgYSZ | 1 | 2 | 3 | 1
0.241 | 1475 | 5 | No | 2.723 | BaCO3 | 7 | 1.082 | 5.88 | 36.4 | 47.7 | 15.9 | Furnace 1 | 0.125 | 3.5 | Used MgYSZ | 2 | 2 | 3 | 1
0.231 | 1475 | 5 | No | 3.411 | BaCO3 | 14 | 1.082 | 5.88 | 36.4 | 47.7 | 15.9 | Furnace 1 | 0.125 | 3.5 | Very lightly used MgYSZ | 3 | 2 | 8 | 6
0.236 | 1475 | 5 | No | 3.411 | BaCO3 | 14 | 1.082 | 5.88 | 36.4 | 47.7 | 15.9 | Furnace 1 | 0.125 | 3.5 | Lightly used MgYSZ | 4 | 2 | 8 | 6
0.236 | 1475 | 5 | No | 3.411 | BaCO3 | 14 | 1.082 | 5.88 | 36.4 | 47.7 | 15.9 | Furnace 1 | 0.125 | 3.5 | Lightly used MgYSZ | 5 | 2 | 8 | 6
0.235 | 1475 | 5 | No | 3.411 | BaCO3 | 14 | 1.082 | 5.88 | 36.4 | 47.7 | 15.9 | Furnace 1 | 0.125 | 3.5 | Lightly used MgYSZ | 6 | 2 | 8 | 6
0.237 | 1475 | 5 | No | 4.625 | BaCO3 & NiO | 7 | 1.016 | 6.87 | 36.4 | 47.7 | 15.9 | Furnace 1 | 0.125 | 3.5 | Lightly used MgYSZ | 2 | 5 | 9 | 4
0.232 | 1475 | 5 | No | 4.625 | BaCO3 & NiO | 7 | 1.016 | 6.87 | 36.4 | 47.7 | 15.9 | Furnace 1 | 0.125 | 3.5 | Lightly used MgYSZ | 7 | 5 | 9 | 4
0.214 | 1475 | 5 | No | 6.51 | BaCO3 & Negatrode | 21 | 1.016 | 6.87 | 36.4 | 47.7 | 15.9 | Furnace 1 | 0.125 | 3.5 | Used MgYSZ | 3 | 5 | 12 | 7
0.216 | 1475 | 5 | No | 6.51 | BaCO3 & Negatrode | 21 | 1.016 | 6.87 | 36.4 | 47.7 | 15.9 | Furnace 1 | 0.125 | 3.5 | Lightly used MgYSZ | 4 | 5 | 12 | 7
0.211 | 1475 | 5 | No | 6.51 | BaCO3 & Negatrode | 21 | 1.016 | 6.87 | 36.4 | 47.7 | 15.9 | Furnace 1 | 0.125 | 3.5 | Used MgYSZ | 10 | 5 | 12 | 7
0.21 | 1475 | 5 | No | 6.51 | BaCO3 & Negatrode | 21 | 1.016 | 6.87 | 36.4 | 47.7 | 15.9 | Furnace 1 | 0.125 | 3.5 | Lightly used MgYSZ | 11 | 5 | 12 | 7
0.207 | 1475 | 5 | No | 6.51 | BaCO3 & Negatrode | 21 | 1.016 | 6.87 | 36.4 | 47.7 | 15.9 | Furnace 1 | 0.125 | 3.5 | Used MgYSZ | 12 | 5 | 12 | 7
0.212 | 1475 | 5 | No | 4.87 | BaCO3 | 10.5 | 1.016 | 6.87 | 36.4 | 47.7 | 15.9 | Furnace 1 | 0.1125 | 3.5 | Used MgYSZ | 1 | 2 | 11 | 9
0.218 | 1475 | 5 | No | 4.87 | BaCO3 | 10.5 | 1.016 | 6.87 | 36.4 | 47.7 | 15.9 | Furnace 1 | 0.1125 | 3.5 | Used MgYSZ | 5 | 2 | 11 | 9
0.222 | 1475 | 5 | No | 4.87 | BaCO3 | 10.5 | 1.016 | 6.87 | 36.4 | 47.7 | 15.9 | Furnace 1 | 0.1125 | 3.5 | Used MgYSZ | 9 | 2 | 11 | 9
0.212 | 1475 | 5 | No | 5.472 | BaCO3 | 10.5 | 1.016 | 6.87 | 36.4 | 47.7 | 15.9 | Furnace 1 | 0.1125 | 3.5 | Ground, used MgYSZ | 3 | 2 | 20 | 18
0.213 | 1475 | 5 | No | 5.472 | BaCO3 | 10.5 | 1.016 | 6.87 | 36.4 | 47.7 | 15.9 | Furnace 1 | 0.1125 | 3.5 | Ground, used MgYSZ | 7 | 2 | 20 | 18
0.215 | 1475 | 5 | No | 5.472 | BaCO3 | 10.5 | 1.016 | 6.87 | 36.4 | 47.7 | 15.9 | Furnace 1 | 0.1125 | 3.5 | Ground, used MgYSZ | 11 | 2 | 20 | 18
0.211 | 1475 | 5 | No | 4.377 | BaCO3 | 21 | 1.016 | 6.87 | 36.4 | 47.7 | 15.9 | Furnace 1 | 0.1125 | 3.5 | Lightly used MgYSZ | 4 | 2 | 23 | 21
0.213 | 1475 | 5 | No | 4.377 | BaCO3 | 21 | 1.016 | 6.87 | 36.4 | 47.7 | 15.9 | Furnace 1 | 0.1125 | 3.5 | Lightly used MgYSZ | 8 | 2 | 23 | 21
0.213 | 1475 | 5 | No | 4.377 | BaCO3 | 21 | 1.016 | 6.87 | 36.4 | 47.7 | 15.9 | Furnace 1 | 0.1125 | 3.5 | Lightly used MgYSZ | 12 | 2 | 23 | 21
0.225 | 1475 | 5 | No | 4.377 | BaCO3 | 21 | 1.016 | 6.87 | 36.4 | 47.7 | 15.9 | Furnace 1 | 0.1125 | 3.5 | New MgYSZ | 8 | 2 | 58 | 56
0.23 | 1475 | 5 | No | 4.377 | BaCO3 | 21 | 1.016 | 6.87 | 36.4 | 47.7 | 15.9 | Furnace 1 | 0.1125 | 3.5 | New MgYSZ | 9 | 2 | 58 | 56
0.231 | 1475 | 5 | No | 4.377 | BaCO3 | 21 | 1.016 | 6.87 | 36.4 | 47.7 | 15.9 | Furnace 1 | 0.1125 | 3.5 | New MgYSZ | 10 | 2 | 58 | 56
0.22 | 1475 | 5 | No | 2.814 | BaCO3 | 10.5 | 1.016 | 6.87 | 36.4 | 47.7 | 15.9 | Furnace 1 | 0.125 | 3.5 | Lightly used MgYSZ | 1 | 58 | 62 | 4
0.22 | 1475 | 5 | No | 2.814 | BaCO3 | 10.5 | 1.016 | 6.87 | 36.4 | 47.7 | 15.9 | Furnace 1 | 0.125 | 3.5 | Lightly used MgYSZ | 5 | 58 | 62 | 4
0.219 | 1475 | 5 | No | 2.814 | BaCO3 | 10.5 | 1.016 | 6.87 | 36.4 | 47.7 | 15.9 | Furnace 1 | 0.125 | 3.5 | Lightly used MgYSZ | 9 | 58 | 62 | 4
0.222 | 1475 | 5 | No | 2.716 | BaCO3 | 10.5 | 1.016 | 6.87 | 36.4 | 47.7 | 15.9 | Furnace 1 | 0.125 | 3.5 | Used MgYSZ | 2 | 58 | 65 | 7
0.221 | 1475 | 5 | No | 2.716 | BaCO3 | 10.5 | 1.016 | 6.87 | 36.4 | 47.7 | 15.9 | Furnace 1 | 0.125 | 3.5 | Used MgYSZ | 6 | 58 | 65 | 7
0.217 | 1475 | 5 | No | 2.716 | BaCO3 | 10.5 | 1.016 | 6.87 | 36.4 | 47.7 | 15.9 | Furnace 1 | 0.125 | 3.5 | Used MgYSZ | 10 | 58 | 65 | 7
0.239 | 1485 | 5 | No | 2.647 | BaCO3 | 10.5 | 1.016 | 6.87 | 36.4 | 47.7 | 15.9 | Furnace 1 | 0.125 | 3.5 | Ground, used MgYSZ | 3 | 58 | 91 | 33
0.236 | 1485 | 5 | No | 2.647 | BaCO3 | 10.5 | 1.016 | 6.87 | 36.4 | 47.7 | 15.9 | Furnace 1 | 0.125 | 3.5 | Ground, used MgYSZ | 7 | 58 | 91 | 33
0.23 | 1485 | 5 | No | 2.647 | BaCO3 | 10.5 | 1.016 | 6.87 | 36.4 | 47.7 | 15.9 | Furnace 1 | 0.125 | 3.5 | Ground, used MgYSZ | 11 | 58 | 91 | 33
0.218 | 1475 | 5 | No | 2.965 | BaCO3 on BCZYYb4411+NiO | 17.5 | 1.016 | 6.87 | 36.4 | 47.7 | 15.9 | Furnace 1 | 0.125 | 3.5 | Heavily used MgYSZ | 4 | 58 | 97 | 39
0.221 | 1475 | 5 | No | 2.965 | BaCO3 on BCZYYb4411+NiO | 17.5 | 1.016 | 6.87 | 36.4 | 47.7 | 15.9 | Furnace 1 | 0.125 | 3.5 | Heavily used MgYSZ | 8 | 58 | 97 | 39
0.214 | 1475 | 5 | No | 2.965 | BaCO3 on BCZYYb4411+NiO | 17.5 | 1.016 | 6.87 | 36.4 | 47.7 | 15.9 | Furnace 1 | 0.125 | 3.5 | Heavily used MgYSZ | 12 | 58 | 97 | 39
0.237 | 1475 | 5 | No | 2.965 | BaCO3 on BCZYYb4411+NiO | 17.5 | 0.949 | 8.07 | 36 | 47.3 | 16.7 | Furnace 1 | 0.12 | 3.5 | Very lightly used MgYSZ | 3 | 1 | 168 | 167
0.234 | 1475 | 5 | No | 2.965 | BaCO3 on BCZYYb4411+NiO | 17.5 | 0.949 | 8.07 | 36 | 47.3 | 16.7 | Furnace 1 | 0.12 | 3.5 | Very lightly used MgYSZ | 6 | 1 | 168 | 167
0.243 | 1475 | 5 | No | 1.877 | BaCO3 on Negatrode | 17 | 0.949 | 8.07 | 36 | 47.3 | 16.7 | Furnace 1 | 0.12 | 3.5 | Very lightly used MgYSZ | 7 | 1 | 173 | 172
0.238 | 1475 | 5 | No | 1.877 | BaCO3 on Negatrode | 17 | 0.949 | 8.07 | 36 | 47.3 | 16.7 | Furnace 1 | 0.12 | 3.5 | Ground, used MgYSZ | 8 | 1 | 173 | 172
0.224 | 1475 | 5 | No | 1.877 | BaCO3 on Negatrode | 17 | 1.016 | 6.87 | 36.4 | 47.7 | 15.9 | Furnace 1 | 0.1125 | 3.5 | Very lightly used MgYSZ | 11 | 2 | 148 | 146
0.222 | 1475 | 5 | No | 1.877 | BaCO3 on Negatrode | 17 | 1.016 | 6.87 | 36.4 | 47.7 | 15.9 | Furnace 1 | 0.1125 | 3.5 | Used MgYSZ | 12 | 2 | 148 | 146
0.231 | 1475 | 5 | No | 2.747 | none | 14 | 1.016 | 6.87 | 36.4 | 47.7 | 15.9 | Furnace 1 | 0.125 | 3.5 | Very lightly used MgYSZ | 1 | 109 | 110 | 1
0.236 | 1475 | 5 | No | 2.747 | none | 14 | 1.016 | 6.87 | 36.4 | 47.7 | 15.9 | Furnace 1 | 0.125 | 3.5 | Very lightly used MgYSZ | 5 | 109 | 110 | 1
0.227 | 1475 | 5 | No | 2.747 | none | 14 | 1.016 | 6.87 | 36.4 | 47.7 | 15.9 | Furnace 1 | 0.125 | 3.5 | Very lightly used MgYSZ | 9 | 109 | 110 | 1
0.226 | 1475 | 5 | No | 2.747 | none | 14 | 0.949 | 8.07 | 36 | 47.3 | 16.7 | Furnace 1 | 0.12 | 3.5 | New MgYSZ | 10 | 1 | 183 | 182
0.229 | 1475 | 5 | No | 3.882 | BaCO3 on Negatrode | 17 | 1.016 | 6.87 | 36.4 | 47.7 | 15.9 | Furnace 1 | 0.125 | 3.5 | Lightly used MgYSZ | 2 | 109 | 113 | 4
0.226 | 1475 | 5 | No | 3.882 | BaCO3 on Negatrode | 17 | 1.016 | 6.87 | 36.4 | 47.7 | 15.9 | Furnace 1 | 0.125 | 3.5 | Lightly used MgYSZ | 6 | 109 | 113 | 4
0.221 | 1475 | 5 | No | 3.882 | BaCO3 on Negatrode | 17 | 1.016 | 6.87 | 36.4 | 47.7 | 15.9 | Furnace 1 | 0.125 | 3.5 | Lightly used MgYSZ | 10 | 109 | 113 | 4
0.233 | 1475 | 5 | No | 2.178 | BaCO3 on NiO | 10.5 | 1.016 | 6.87 | 36.4 | 47.7 | 15.9 | Furnace 1 | 0.125 | 3.5 | Lightly used MgYSZ | 3 | 109 | 116 | 7
0.229 | 1475 | 5 | No | 2.178 | BaCO3 on NiO | 10.5 | 1.016 | 6.87 | 36.4 | 47.7 | 15.9 | Furnace 1 | 0.125 | 3.5 | Lightly used MgYSZ | 7 | 109 | 116 | 7
0.226 | 1475 | 5 | No | 2.178 | BaCO3 on NiO | 10.5 | 1.016 | 6.87 | 36.4 | 47.7 | 15.9 | Furnace 1 | 0.125 | 3.5 | Lightly used MgYSZ | 11 | 109 | 116 | 7
0.231 | 1475 | 5 | No | 2.443 | NiO | 10.5 | 1.016 | 6.87 | 36.4 | 47.7 | 15.9 | Furnace 1 | 0.125 | 3.5 | Used MgYSZ | 4 | 109 | 120 | 11
0.224 | 1475 | 5 | No | 2.443 | NiO | 10.5 | 1.016 | 6.87 | 36.4 | 47.7 | 15.9 | Furnace 1 | 0.125 | 3.5 | Used MgYSZ | 8 | 109 | 120 | 11
0.222 | 1475 | 5 | No | 2.443 | NiO | 10.5 | 1.016 | 6.87 | 36.4 | 47.7 | 15.9 | Furnace 1 | 0.125 | 3.5 | Used MgYSZ | 12 | 109 | 120 | 11
0.252 | 1500 | 5 | No | 3.483 | BaCO3 on NFL | 17.5 | 1.016 | 6.87 | 36.4 | 47.7 | 15.9 | Furnace 1 | 0.125 | 3.5 | Used MgYSZ | 1 | 32 | 32 | 0
0.249 | 1500 | 5 | No | 3.483 | BaCO3 on NFL | 17.5 | 1.016 | 6.87 | 36.4 | 47.7 | 15.9 | Furnace 1 | 0.125 | 3.5 | Used MgYSZ | 2 | 32 | 32 | 0
0.247 | 1500 | 5 | No | 3.483 | BaCO3 on NFL | 17.5 | 1.016 | 6.87 | 36.4 | 47.7 | 15.9 | Furnace 1 | 0.125 | 3.5 | Used MgYSZ | 3 | 32 | 32 | 0
0.244 | 1500 | 5 | No | 3.483 | BaCO3 on NFL | 17.5 | 1.016 | 6.87 | 36.4 | 47.7 | 15.9 | Furnace 1 | 0.125 | 3.5 | Used MgYSZ | 4 | 32 | 32 | 0
0.242 | 1500 | 5 | No | 3.483 | BaCO3 on NFL | 17.5 | 1.016 | 6.87 | 36.4 | 47.7 | 15.9 | Furnace 1 | 0.125 | 3.5 | Used MgYSZ | 9 | 32 | 32 | 0
0.244 | 1500 | 5 | No | 3.483 | BaCO3 on NFL | 17.5 | 1.016 | 6.87 | 36.4 | 47.7 | 15.9 | Furnace 1 | 0.125 | 3.5 | Used MgYSZ | 10 | 32 | 32 | 0

## GrainSize_model
NFL | PFL | Electrolyte particle D50 (μm) | Ce on B-site (%) | Electrolyte application | Electrolyte spray layers | Electrolyte grain size (μm) | Sintering temperature (°C) | Sintering time (hrs) | Two-step sinter | Furnace | Absolute humidity (g/m^3) | Sintering neighbor | Negatrode mass in furnace (g) | NiO in electrolyte | Setter | Pellet number | Normalized thickness | Electrolyte spray batch
none | ESB | N/A | 40 | Hand Sprayer | 9 | 9.5 | 1515 | 5 | No | Furnace 1 | 0.844 | none | 40 | No | N/A | 1 | 1.08 | BC1
none | none | 1.037 | 70 | Hand Sprayer | 16 | 15.6 | 1415 | 18 | No | Furnace 3 | 1.624 | none | 30 | No | New MgSZ | 5 | 0.8 | 2Jan21_
none | ESB | 1.037 | 70 | Hand Sprayer | 16 | 15.1 | 1415 | 18 | No | Furnace 3 | 1.624 | none | 30 | No | New MgSZ | 4 | 1 | 2Jan21_
none | GDC10 (FCM, lot#6A041) | 1.037 | 70 | Hand Sprayer | 16 | 14.7 | 1415 | 18 | No | Furnace 3 | 1.624 | none | 30 | No | New MgSZ | 2 | 1 | 2Jan21_
none | ESB | 1.314 | 40 | Ultrasonic sprayer | 15 | 7 | 1475 | 5 | No | Furnace 2 | 1.074 | none | 80.6 | No | Used MgYSZ | 4 | 0.8 | 9Mar21_
none | SmCoO3 Precursur | 1.314 | 40 | Ultrasonic sprayer | 16 | 5.8 | 1515 | 5 | No | Furnace 1 | 9.719 | none | 12.5 | No | New MgYSZ | 1 | 0.8 | 16Mar21_
none | none | 1.314 | 40 | Ultrasonic sprayer | 20 | 6.5 | 1515 | 5 | No | Furnace 1 | 0.703 | none | 61.5 | No | N/A | 2 | 0.9 | 7Feb21_
none | ESB | 1.314 | 40 | Ultrasonic sprayer | 15 | 6.7 | 1475 | 5 | No | Furnace 2 | 1.074 | none | 80.6 | No | New MgYSZ | 5 | 0.8 | 9Mar21_
none | none | 1.314 | 40 | Ultrasonic sprayer | 18 | 9.2 | 1515 | 5 | No | Furnace 1 | 1.524 | none | 87 | No | Ground, used MgYSZ | 2 | 1.105 | 14Feb21_
none | none | 1.314 | 40 | Ultrasonic sprayer | 20 | 8 | 1500 | 5 | No | Furnace 1 | 5.156 | Negatrode | 85.6 | No | Ground, used MgYSZ | 1 | 1.07 | 10May21_
none | none | 1.314 | 40 | Ultrasonic sprayer | 20 | N/A | 1500 | 5 | No | Furnace 1 | 2.48 | none | 86.5 | No | Lightly used MgYSZ | 2 | 1.07 | 21May21_
none | none | 1.037 | 70 | Ultrasonic sprayer | 20 | 10.7 | 1415 | 5 | No | Furnace 1 | 1.665 | none | 27.5 | No | N/A | 6 | 0.9 | 2Feb21_
none | none | 1.314 | 40 | Hand Sprayer | 16 | 9.9 | 1515 | 5 | No | Furnace 1 | 1.415 | none | 86.8 | No | Used MgSZ | 2 | 1.085 | 22Dec20_
none | GDC10 (FCM, lot#6A041) | 1.314 | 40 | Hand Sprayer | 12 | 11.5 | 1515 | 5 | No | Furnace 1 | 1.59 | none | 84.9 | No | New MgSZ | 1 | 1.025 | 18Nov20_
none | none | 0.859 | 40 | Ultrasonic sprayer | 12 | 6 | 1500 | 5 | No | Furnace 1 | 4.615 | none | 36 | No | N/A | 2 | 0.8 | 30Jul21_
none | none | 0.859 | 40 | Ultrasonic sprayer | 12 | 5.7 | 1500 | 5 | No | Furnace 1 | 4.615 | none | 36 | No | N/A | 3 | 0.8 | 30Jul21_
none | none | 1.314 | 40 | Ultrasonic sprayer | 20 | N/A | 1500 | 5 | No | Furnace 1 | 5.156 | Negatrode | 85.6 | No | New MgYSZ | 3 | 1.065 | 10May21_
none | SmCoO3 Precursur | 1.314 | 40 | Ultrasonic sprayer | 16 | 6.8 | 1515 | 5 | No | Furnace 1 | 9.719 | none | 12.5 | No | New MgYSZ | 3 | 0.9 | 16Mar21_
none | SmCoO3 Precursur | 1.314 | 40 | Ultrasonic sprayer | 16 | 6.4 | 1475 | 5 | No | Furnace 2 | 9.701 | none | 12.5 | No | New MgYSZ | 2 | 0.8 | 16Mar21_
none | none | 0.859 | 40 | Ultrasonic sprayer | 7 | 6.3 | 1500 | 5 | No | Furnace 1 | 3.491 | none | 36 | No | N/A | 2 | 0.8 | 31Aug21_
none | none | 0.859 | 40 | Ultrasonic sprayer | 7 | 6.2 | 1500 | 5 | No | Furnace 1 | 3.491 | none | 36 | No | N/A | 1 | 0.8 | 31Aug21_
none | DWSB | 0.859 | 40 | Ultrasonic sprayer | 7 | 6.3 | 1500 | 5 | No | Furnace 1 | 3.491 | none | 36 | No | N/A | 6 | 0.8 | 31Aug21_
none | SmCoO3 Precursur | 1.314 | 40 | Ultrasonic sprayer | 16 | 6.2 | 1475 | 5 | No | Furnace 2 | 9.701 | none | 12.5 | No | New MgYSZ | 5 | 0.8 | 16Mar21_
none | none | 0.859 | 40 | Ultrasonic sprayer | 7 | 6.1 | 1500 | 5 | No | Furnace 1 | 3.491 | none | 36 | No | N/A | 4 | 0.8 | 31Aug21_
none | none | 0.859 | 40 | Ultrasonic sprayer | 7 | 6.8 | 1500 | 5 | No | Furnace 1 | 3.491 | none | 36 | No | N/A | 5 | 0.8 | 31Aug21_
none | BCZYYb4411 | 0.859 | 40 | Ultrasonic sprayer | 12 | 5.7 | 1500 | 5 | No | Furnace 1 | 4.615 | none | 36 | No | N/A | 9 | 0.8 | 30Jul21_
none | DWSB | 0.859 | 40 | Ultrasonic sprayer | 7 | 5.9 | 1500 | 5 | No | Furnace 1 | 3.491 | none | 36 | No | N/A | 9 | 0.8 | 31Aug21_
none | ESB | 1.314 | 40 | Ultrasonic sprayer | 15 | 7.8 | 1515 | 5 | No | Furnace 1 | 1.083 | none | 80.6 | No | New MgYSZ | 2 | 0.8 | 9Mar21_
none | GDC10 (FCM, lot#6A041) | 1.314 | 40 | Ultrasonic sprayer | 20 | 9.2 | 1515 | 5 | No | Furnace 1 | 0.703 | none | 61.5 | No | N/A | 4 | 0.9 | 7Feb21_
none | GDC10 (FCM, lot#6A041) | 1.314 | 40 | Hand Sprayer | 12 | 13 | 1515 | 5 | No | Furnace 1 | 1.59 | Stacked | 84.9 | No | Stacked | 4 | 1.11 | 18Nov20_
none | none | 1.314 | 40 | Ultrasonic sprayer | 16 | 8.2 | 1550 | 0.1 | Yes | Furnace 1 | 2.41 | none | 8.5 | No | Ground, used MgYSZ | 7 | 0.8 | 16Mar21_
none | none | 0.859 | 40 | Ultrasonic sprayer | 7 | 5.4 | 1475 | 5 | No | Furnace 1 | 3.674 | BCZYYb4411 | 40 | No | Ground, used MgYSZ | 7 | 0.8 | 20Oct21_
none | none | 0.859 | 40 | Ultrasonic sprayer | 7 | 6.9 | 1500 | 5 | No | Furnace 1 | 1.745 | BCZYYb4411 | 40 | No | Ground, used MgYSZ | 8 | 0.8 | 20Oct21_
none | none | 0.859 | 40 | Ultrasonic sprayer | 7 | 8.2 | 1500 | 5 | No | Furnace 1 | 2.541 | BaCO3 on Negatrode & BCZYYb4411NiO | 24 | No | Lightly used MgYSZ | 1 | 0.8 | 16Dec21_
none | none | 0.859 | 40 | Ultrasonic sprayer | 7 | 5.1 | 1475 | 5 | No | Furnace 1 | 3.674 | BCZYYb4411 | 40 | No | Ground, used MgYSZ | 10 | 0.8 | 20Oct21_
none | none | 0.859 | 40 | Ultrasonic sprayer | 7 | 6.9 | 1500 | 5 | No | Furnace 1 | 1.745 | BCZYYb4411 | 40 | No | New MgYSZ | 10 | 0.8 | 20Oct21_
none | none | 0.859 | 40 | Ultrasonic sprayer | 7 | 5.7 | 1475 | 5 | No | Furnace 1 | 3.674 | BCZYYb4411 | 40 | No | Ground, used MgYSZ | 9 | 0.8 | 20Oct21_
none | none | 0.859 | 40 | Ultrasonic sprayer | 7 | 6.5 | 1500 | 5 | No | Furnace 1 | 1.745 | BCZYYb4411 | 40 | No | New MgYSZ | 6 | 0.8 | 20Oct21_
none | none | 0.859 | 40 | Ultrasonic sprayer | 7 | 7.8 | 1500 | 5 | No | Furnace 1 | 2.637 | BCZYYb4411+NiO | 12 | No | Lightly used MgYSZ | 8 | 0.8 | 16Dec21_
BCZYYb4411 | none | 0.859 | 40 | Ultrasonic sprayer | 7 | 7.5 | 1500 | 5 | No | Furnace 1 | 3.513 | none | 15 | No | Used MgYSZ | 10 | 0.6 | 24Jan22_
BCZYYb4411 | none | 0.859 | 40 | Ultrasonic sprayer | 7 | 4.9 | 1475 | 5 | No | Furnace 1 | 3.179 | BaCO3 | 16 | No | Used MgYSZ | 1 | 0.8 | 24Jan22_
BCZYYb4411 | Gd2O3 (lot#: W17F039) | 0.859 | 40 | Ultrasonic sprayer | 6 | 5.09 | 1475 | 5 | No | Furnace 1 | 2.743 | none | 23 | No | Lightly used MgYSZ | 9 | 0.6 | 24Jan22_
none | none | 1.152 | 40 | Ultrasonic sprayer | 6 | 7.09 | 1500 | 5 | No | Furnace 1 | 1.578 | BaCO3 | 21 | Yes | Lightly used MgYSZ | 1 | 0.7 | 6Apr22_
none | none | 1.152 | 40 | Ultrasonic sprayer | 15 | 5.45 | 1475 | 5 | No | Furnace 1 | 1.27 | BaCO3 | 40 | Yes | Used MgYSZ | 1 | 0.7 | 11Apr22_
none | none | 1.152 | 40 | Ultrasonic sprayer | 15 | 5.43 | 1475 | 5 | No | Furnace 1 | 1.27 | BaCO3 | 40 | Yes | Heavily used MgYSZ | 2 | 0.7 | 11Apr22_
none | none | 1.152 | 40 | Ultrasonic sprayer | 15 | 5.88 | 1475 | 5 | No | Furnace 1 | 1.27 | BaCO3 | 40 | Yes | Used MgYSZ | 4 | 0.7 | 11Apr22_
none | none | 1.152 | 40 | Ultrasonic sprayer | 15 | N/A | 1475 | 5 | No | Furnace 1 | 1.27 | BaCO3 | 40 | Yes | Heavily used MgYSZ | 5 | 0.6 | 11Apr22_
none | none | 1.152 | 40 | Ultrasonic sprayer | 6 | 7.75 | 1550 | 0.1 | Yes | Furnace 1 | 1.192 | BaCO3 | 21 | Yes | Used MgYSZ | 7 | 0.7 | 6Apr22_
none | none | 1.152 | 40 | Ultrasonic sprayer | 15 | 6.1 | 1475 | 5 | No | Furnace 1 | 1.27 | BaCO3 | 40 | Yes | Heavily used MgYSZ | 11 | 0.6 | 11Apr22_
none | none | 0.859 | 40 | Ultrasonic sprayer | 6 | 5.9 | 1475 | 5 | No | Furnace 1 | 2.185 | BaCO3 | 18 | No | Lightly used MgYSZ | 2 | 0.8 | 28Mar22_
none | none | 1.152 | 40 | Ultrasonic sprayer | 6 | 8 | 1550 | 0.1 | Yes | Furnace 1 | 1.192 | BaCO3 | 21 | Yes | Used MgYSZ | 8 | 0.7 | 6Apr22_
BCZYYb4411 | none | 0.859 | 40 | Ultrasonic sprayer | 6 | 4.7 | 1475 | 5 | No | Furnace 1 | 3.179 | BaCO3 | 16 | No | Used MgYSZ | 7 | 0.8 | 24Jan22_
none | none | 1.152 | 40 | Ultrasonic sprayer | 6 | 7.1 | 1550 | 0.1 | Yes | Furnace 1 | 1.192 | BaCO3 | 21 | Yes | Used MgYSZ | 10 | 0.7 | 6Apr22_
none | none | 1.152 | 40 | Ultrasonic sprayer | 6 | 6.9 | 1475 | 5 | No | Furnace 1 | 1.578 | BaCO3 | 21 | Yes | Lightly used MgYSZ | 6 | 0.7 | 6Apr22_
BCZYYb4411 | none | 0.859 | 40 | Ultrasonic sprayer | 6 | 8.6 | 1550 | 0.1 | Yes | Furnace 1 | 5.392 | BaCO3 | 10.5 | No | Used MgYSZ | 5 | 0.7 | 3Jun22_
BCZYYb4411 | none | 0.859 | 40 | Ultrasonic sprayer | 6 | 4.6 | 1475 | 5 | No | Furnace 1 | 2.723 | BaCO3 | 7 | No | Used MgYSZ | 2 | 0.7 | 10Jun22_
none | Type F NiO | 0.859 | 40 | Ultrasonic sprayer | 6 | 4.9 | 1475 | 5 | No | Furnace 1 | 4.311 | none | 16 | No | Heavily used MgYSZ | 6 | 0.8 | 24Jan22_
BCZYYb4411 | none | 0.859 | 40 | Ultrasonic sprayer | 6 | 4.4 | 1475 | 5 | No | Furnace 1 | 2.723 | BaCO3 | 7 | No | Used MgYSZ | 1 | 0.7 | 10Jun22_
none | none | 0.859 | 40 | Ultrasonic sprayer | 18 | 6.9 | 1500 | 5 | No | Furnace 1 | 1.991 | BaCO3 | 21 | No | Used MgYSZ | 1 | 0.7 | 21Apr22_
none | none | 0.859 | 40 | Ultrasonic sprayer | 5 | 6.5 | 1500 | 5 | No | Furnace 1 | 6.561 | none | 17.5 | No | Lightly used MgYSZ | 8 | 0.7 | 8Mar22_
none | none | 0.859 | 40 | Ultrasonic sprayer | 18 | 6.4 | 1500 | 5 | No | Furnace 1 | 1.991 | BaCO3 | 21 | No | Heavily used MgYSZ | 4 | 0.7 | 21Apr22_
none | none | 0.859 | 40 | Ultrasonic sprayer | 18 | 7.1 | 1500 | 5 | No | Furnace 1 | 1.991 | BaCO3 | 21 | No | Heavily used MgYSZ | 6 | 0.7 | 21Apr22_
none | ZnO (lot#U19G032) | 1.152 | 40 | Ultrasonic sprayer | 6 | 4.9 | 1475 | 5 | No | Furnace 1 | 7.54 | none | 21 | Yes | Used MgYSZ | 4 | 0.8 | 24Jan22_
BCZYYb4411 | none | 1.152 | 40 | Ultrasonic sprayer | 6 | 4.7 | 1475 | 5 | No | Furnace 1 | 4.625 | BaCO3 & NiO | 7 | Yes | Lightly used MgYSZ | 2 | 0.7 | 29Jun22_
BCZYYb4411 | ZnO (lot#U19G032) | 0.859 | 40 | Ultrasonic sprayer | 6 | 4.44 | 1475 | 5 | No | Furnace 1 | 7.54 | none | 21 | No | Used MgYSZ | 8 | 0.6 | 24Jan22_
none | none | 0.859 | 40 | Ultrasonic sprayer | 18 | 6.94 | 1500 | 5 | No | Furnace 1 | 1.991 | BaCO3 | 21 | No | Used MgYSZ | 5 | 0.7 | 21Apr22_
none | none | 0.859 | 40 | Ultrasonic sprayer | 18 | 7.03 | 1500 | 5 | No | Furnace 1 | 1.991 | BaCO3 | 21 | No | Used MgYSZ | 3 | 0.7 | 21Apr22_
none | none | 0.859 | 40 | Ultrasonic sprayer | 8 | 3.92 | 1475 | 5 | No | Furnace 1 | 6.51 | BaCO3 & Negatrode | 21 | No | Used MgYSZ | 10 | 0.7 | 29Jun22_
none | none | 0.859 | 40 | Ultrasonic sprayer | 8 | 3.72 | 1475 | 5 | No | Furnace 1 | 6.51 | BaCO3 & Negatrode | 21 | No | Lightly used MgYSZ | 11 | 0.7 | 29Jun22_
BCZYYb4411 | none | 0.859 | 40 | Ultrasonic sprayer | 6 | 4.74 | 1475 | 5 | No | Furnace 1 | 3.411 | BaCO3 | 14 | No | Lightly used MgYSZ | 6 | 0.7 | 10Jun22_
none | none | 0.859 | 40 | Ultrasonic sprayer | 8 | 5.39 | 1475 | 5 | No | Furnace 1 | 6.51 | BaCO3 & Negatrode | 21 | No | Used MgYSZ | 12 | 0.7 | 29Jun22_
none | GDC10 (FCM, lot#6A041) | 0.859 | 40 | Ultrasonic sprayer | 8 | 4.46 | 1475 | 5 | No | Furnace 1 | 6.51 | BaCO3 & Negatrode | 21 | No | Used MgYSZ | 3 | 0.7 | 29Jun22_
none | none | 1.152 | 40 | Ultrasonic sprayer | 6 | 3.77 | 1475 | 5 | No | Furnace 1 | 5.472 | BaCO3 | 10.5 | Yes | Ground, used MgYSZ | 11 | 0.7 | 3Aug22_
none | none | 1.152 | 40 | Ultrasonic sprayer | 8 | 3.67 | 1475 | 5 | No | Furnace 1 | 4.377 | BaCO3 | 21 | Yes | Lightly used MgYSZ | 4 | 0.7 | 3Aug22_
BCZYYb7111 | none | 1.152 | 40 | Ultrasonic sprayer | 8 | 4.32 | 1475 | 5 | No | Furnace 1 | 2.814 | BaCO3 | 10.5 | Yes | Lightly used MgYSZ | 1 | 0.7 | 9Oct22_
BCZYYb7111 | none | 1.152 | 40 | Ultrasonic sprayer | 7 | 4.18 | 1475 | 5 | No | Furnace 1 | 2.814 | BaCO3 | 10.5 | Yes | Lightly used MgYSZ | 5 | 0.7 | 9Oct22_
BCZYYb7111 | none | 1.152 | 40 | Ultrasonic sprayer | 8 | 4.65 | 1475 | 5 | No | Furnace 1 | 2.716 | BaCO3 | 10.5 | Yes | Used MgYSZ | 2 | 0.7 | 9Oct22_
none | Gd2O3 (lot#: W17F039) | 0.859 | 40 | Ultrasonic sprayer | 5 | 5.44 | 1475 | 5 | No | Furnace 1 | 2.743 | none | 23 | No | Lightly used MgYSZ | 5 | 0.7 | 8Mar22_
BCZYYb4411 | none | 0.859 | 40 | Ultrasonic sprayer | 6 | 4.93 | 1475 | 5 | No | Furnace 1 | 3.411 | BaCO3 | 14 | No | Lightly used MgYSZ | 5 | 0.7 | 10Jun22_
BCZYYb4411 | none | 1.152 | 40 | Ultrasonic sprayer | 6 | 5.37 | 1475 | 5 | No | Furnace 1 | 2.747 | none | 14 | Yes | Very lightly used | 1 | 0.7 | 1Dec22_
none | none | 1.152 | 40 | Ultrasonic sprayer | 6 | 6.65 | 1550 | 0.1 | Yes | Furnace 1 | 1.192 | BaCO3 | 21 | Yes | Used MgYSZ | 12 | 0.7 | 6Apr22_
BCZYYb4411 | none | 1.152 | 40 | Ultrasonic sprayer | 8 | 5.58 | 1475 | 5 | No | Furnace 1 | 1.877 | BaCO3 on Negatrode | 17 | Yes | Very lightly used | 11 | 0.7 | 29Jun22_

## GrainSize_SprayConditions
NFL | PFL | Electrolyte particle D50 (μm) | Ce on B-site (%) | Electrolyte application | Spray power (W) | Spray flow rate (mL/min) | Spray size (cm^2) | Air flow (SLPM) | Electrolyte spray layers | Electrolyte grain size (μm) | Sintering temperature (°C) | Sintering time (hrs) | Two-step sinter | Furnace | Absolute humidity (g/m^3) | Sintering neighbor | Negatrode mass in furnace (g) | NiO in electrolyte | Setter | Pellet number | Normalized thickness
none | ESB | N/A | 40 | Hand Sprayer | N/A | N/A | N/A | N/A | 9 | 9.5 | 1515 | 5 | No | Furnace 1 | 0.844 | none | 40 | No | N/A | 1 | 1.08
none | none | 1.037 | 70 | Hand Sprayer | N/A | N/A | N/A | N/A | 16 | 15.6 | 1415 | 18 | No | Furnace 3 | 1.624 | none | 30 | No | New MgSZ | 5 | 0.8
none | ESB | 1.037 | 70 | Hand Sprayer | N/A | N/A | N/A | N/A | 16 | 15.1 | 1415 | 18 | No | Furnace 3 | 1.624 | none | 30 | No | New MgSZ | 4 | 1
none | GDC10 (FCM, lot#6A041) | 1.037 | 70 | Hand Sprayer | N/A | N/A | N/A | N/A | 16 | 14.7 | 1415 | 18 | No | Furnace 3 | 1.624 | none | 30 | No | New MgSZ | 2 | 1
none | ESB | 1.314 | 40 | Ultrasonic sprayer | 3 | 0.3 | 161 | 6 | 15 | 7 | 1475 | 5 | No | Furnace 2 | 1.074 | none | 80.6 | No | Used MgYSZ | 4 | 0.8
none | SmCoO3 Precursur | 1.314 | 40 | Ultrasonic sprayer | 3 | 0.3 | 161 | 6 | 16 | 5.8 | 1515 | 5 | No | Furnace 1 | 9.719 | none | 12.5 | No | New MgYSZ | 1 | 0.8
none | none | 1.314 | 40 | Ultrasonic sprayer | 4 | 0.3 | 103 | 6 | 20 | 6.5 | 1515 | 5 | No | Furnace 1 | 0.703 | none | 61.5 | No | N/A | 2 | 0.9
none | ESB | 1.314 | 40 | Ultrasonic sprayer | 3 | 0.3 | 161 | 6 | 15 | 6.7 | 1475 | 5 | No | Furnace 2 | 1.074 | none | 80.6 | No | New MgYSZ | 5 | 0.8
none | none | 1.314 | 40 | Ultrasonic sprayer | 3.5 | 0.3 | 161 | 6 | 18 | 9.2 | 1515 | 5 | No | Furnace 1 | 1.524 | none | 87 | No | Ground, used MgYSZ | 2 | 1.105
none | none | 1.314 | 40 | Ultrasonic sprayer | 3 | 0.3 | 161 | 8 | 20 | 8 | 1500 | 5 | No | Furnace 1 | 5.156 | Negatrode | 85.6 | No | Ground, used MgYSZ | 1 | 1.07
none | none | 1.314 | 40 | Ultrasonic sprayer | 3 | 0.3 | 195 | 8 | 20 | N/A | 1500 | 5 | No | Furnace 1 | 2.48 | none | 86.5 | No | Lightly used MgYSZ | 2 | 1.07
none | none | 1.037 | 70 | Ultrasonic sprayer | 4 | 0.3 | 161 | 6 | 20 | 10.7 | 1415 | 5 | No | Furnace 1 | 1.665 | none | 27.5 | No | N/A | 6 | 0.9
none | none | 1.314 | 40 | Hand Sprayer | N/A | N/A | N/A | N/A | 16 | 9.9 | 1515 | 5 | No | Furnace 1 | 1.415 | none | 86.8 | No | Used MgSZ | 2 | 1.085
none | GDC10 (FCM, lot#6A041) | 1.314 | 40 | Hand Sprayer | N/A | N/A | N/A | N/A | 12 | 11.5 | 1515 | 5 | No | Furnace 1 | 1.59 | none | 84.9 | No | New MgSZ | 1 | 1.025
none | none | 0.859 | 40 | Ultrasonic sprayer | 5 | 0.3 | 132 | 8 | 12 | 6 | 1500 | 5 | No | Furnace 1 | 4.615 | none | 36 | No | N/A | 2 | 0.8
none | none | 0.859 | 40 | Ultrasonic sprayer | 5 | 0.3 | 132 | 8 | 12 | 5.7 | 1500 | 5 | No | Furnace 1 | 4.615 | none | 36 | No | N/A | 3 | 0.8
none | none | 1.314 | 40 | Ultrasonic sprayer | 3 | 0.3 | 161 | 8 | 20 | N/A | 1500 | 5 | No | Furnace 1 | 5.156 | Negatrode | 85.6 | No | New MgYSZ | 3 | 1.065
none | SmCoO3 Precursur | 1.314 | 40 | Ultrasonic sprayer | 3 | 0.3 | 161 | 6 | 16 | 6.8 | 1515 | 5 | No | Furnace 1 | 9.719 | none | 12.5 | No | New MgYSZ | 3 | 0.9
none | SmCoO3 Precursur | 1.314 | 40 | Ultrasonic sprayer | 3 | 0.3 | 161 | 6 | 16 | 6.4 | 1475 | 5 | No | Furnace 2 | 9.701 | none | 12.5 | No | New MgYSZ | 2 | 0.8
none | none | 0.859 | 40 | Ultrasonic sprayer | 4.5 | 0.3 | 121 | 8 | 7 | 6.3 | 1500 | 5 | No | Furnace 1 | 3.491 | none | 36 | No | N/A | 2 | 0.8
none | none | 0.859 | 40 | Ultrasonic sprayer | 4.5 | 0.3 | 121 | 8 | 7 | 6.2 | 1500 | 5 | No | Furnace 1 | 3.491 | none | 36 | No | N/A | 1 | 0.8
none | DWSB | 0.859 | 40 | Ultrasonic sprayer | 4.5 | 0.3 | 121 | 8 | 7 | 6.3 | 1500 | 5 | No | Furnace 1 | 3.491 | none | 36 | No | N/A | 6 | 0.8
none | SmCoO3 Precursur | 1.314 | 40 | Ultrasonic sprayer | 3 | 0.3 | 161 | 6 | 16 | 6.2 | 1475 | 5 | No | Furnace 2 | 9.701 | none | 12.5 | No | New MgYSZ | 5 | 0.8
none | none | 0.859 | 40 | Ultrasonic sprayer | 4.5 | 0.3 | 121 | 8 | 7 | 6.1 | 1500 | 5 | No | Furnace 1 | 3.491 | none | 36 | No | N/A | 4 | 0.8
none | none | 0.859 | 40 | Ultrasonic sprayer | 4.5 | 0.3 | 121 | 8 | 7 | 6.8 | 1500 | 5 | No | Furnace 1 | 3.491 | none | 36 | No | N/A | 5 | 0.8
none | BCZYYb4411 | 0.859 | 40 | Ultrasonic sprayer | 5 | 0.3 | 132 | 8 | 12 | 5.7 | 1500 | 5 | No | Furnace 1 | 4.615 | none | 36 | No | N/A | 9 | 0.8
none | DWSB | 0.859 | 40 | Ultrasonic sprayer | 4.5 | 0.3 | 121 | 8 | 7 | 5.9 | 1500 | 5 | No | Furnace 1 | 3.491 | none | 36 | No | N/A | 9 | 0.8
none | ESB | 1.314 | 40 | Ultrasonic sprayer | 3 | 0.3 | 161 | 6 | 15 | 7.8 | 1515 | 5 | No | Furnace 1 | 1.083 | none | 80.6 | No | New MgYSZ | 2 | 0.8
none | GDC10 (FCM, lot#6A041) | 1.314 | 40 | Ultrasonic sprayer | 4 | 0.3 | 103 | 6 | 20 | 9.2 | 1515 | 5 | No | Furnace 1 | 0.703 | none | 61.5 | No | N/A | 4 | 0.9
none | GDC10 (FCM, lot#6A041) | 1.314 | 40 | Hand Sprayer | N/A | N/A | N/A | N/A | 12 | 13 | 1515 | 5 | No | Furnace 1 | 1.59 | Stacked | 84.9 | No | Stacked | 4 | 1.11
none | none | 1.314 | 40 | Ultrasonic sprayer | 3 | 0.3 | 161 | 6 | 16 | 8.2 | 1550 | 0.1 | Yes | Furnace 1 | 2.41 | none | 8.5 | No | Ground, used MgYSZ | 7 | 0.8
none | none | 0.859 | 40 | Ultrasonic sprayer | 4.5 | 0.3 | 247 | 8 | 7 | 5.4 | 1475 | 5 | No | Furnace 1 | 3.674 | BCZYYb4411 | 40 | No | Ground, used MgYSZ | 7 | 0.8
none | none | 0.859 | 40 | Ultrasonic sprayer | 4.5 | 0.3 | 247 | 8 | 7 | 6.9 | 1500 | 5 | No | Furnace 1 | 1.745 | BCZYYb4411 | 40 | No | Ground, used MgYSZ | 8 | 0.8
none | none | 0.859 | 40 | Ultrasonic sprayer | 4.8 | 0.3 | 121 | 8 | 7 | 8.2 | 1500 | 5 | No | Furnace 1 | 2.541 | BaCO3 on Negatrode & BCZYYb4411NiO | 24 | No | Lightly used MgYSZ | 1 | 0.8
none | none | 0.859 | 40 | Ultrasonic sprayer | 4.5 | 0.3 | 247 | 8 | 7 | 5.1 | 1475 | 5 | No | Furnace 1 | 3.674 | BCZYYb4411 | 40 | No | Ground, used MgYSZ | 10 | 0.8
none | none | 0.859 | 40 | Ultrasonic sprayer | 4.5 | 0.3 | 247 | 8 | 7 | 6.9 | 1500 | 5 | No | Furnace 1 | 1.745 | BCZYYb4411 | 40 | No | New MgYSZ | 10 | 0.8
none | none | 0.859 | 40 | Ultrasonic sprayer | 4.5 | 0.3 | 247 | 8 | 7 | 5.7 | 1475 | 5 | No | Furnace 1 | 3.674 | BCZYYb4411 | 40 | No | Ground, used MgYSZ | 9 | 0.8
none | none | 0.859 | 40 | Ultrasonic sprayer | 4.5 | 0.3 | 247 | 8 | 7 | 6.5 | 1500 | 5 | No | Furnace 1 | 1.745 | BCZYYb4411 | 40 | No | New MgYSZ | 6 | 0.8
none | none | 0.859 | 40 | Ultrasonic sprayer | 4.8 | 0.3 | 121 | 8 | 7 | 7.8 | 1500 | 5 | No | Furnace 1 | 2.637 | BCZYYb4411+NiO | 12 | No | Lightly used MgYSZ | 8 | 0.8
BCZYYb4411 | none | 0.859 | 40 | Ultrasonic sprayer | 4.5 | 0.3 | 247 | 8 | 7 | 7.5 | 1500 | 5 | No | Furnace 1 | 3.513 | none | 15 | No | Used MgYSZ | 10 | 0.6
BCZYYb4411 | none | 0.859 | 40 | Ultrasonic sprayer | 4.5 | 0.3 | 247 | 8 | 7 | 4.9 | 1475 | 5 | No | Furnace 1 | 3.179 | BaCO3 | 16 | No | Used MgYSZ | 1 | 0.8
BCZYYb4411 | Gd2O3 (lot#: W17F039) | 0.859 | 40 | Ultrasonic sprayer | 4.5 | 0.3 | 247 | 8 | 6 | 5.09 | 1475 | 5 | No | Furnace 1 | 2.743 | none | 23 | No | Lightly used MgYSZ | 9 | 0.6
none | none | 1.152 | 40 | Ultrasonic sprayer | 4.5 | 0.3 | 149 | 8 | 6 | 7.09 | 1500 | 5 | No | Furnace 1 | 1.578 | BaCO3 | 21 | Yes | Lightly used MgYSZ | 1 | 0.7
none | none | 1.152 | 40 | Ultrasonic sprayer | 4.5 | 0.3 | 154 | 8 | 15 | 5.45 | 1475 | 5 | No | Furnace 1 | 1.27 | BaCO3 | 40 | Yes | Used MgYSZ | 1 | 0.7
none | none | 1.152 | 40 | Ultrasonic sprayer | 4.5 | 0.3 | 154 | 8 | 15 | 5.43 | 1475 | 5 | No | Furnace 1 | 1.27 | BaCO3 | 40 | Yes | Heavily used MgYSZ | 2 | 0.7
none | none | 1.152 | 40 | Ultrasonic sprayer | 4.5 | 0.3 | 154 | 8 | 15 | 5.88 | 1475 | 5 | No | Furnace 1 | 1.27 | BaCO3 | 40 | Yes | Used MgYSZ | 4 | 0.7
none | none | 1.152 | 40 | Ultrasonic sprayer | 4.5 | 0.3 | 154 | 8 | 15 | N/A | 1475 | 5 | No | Furnace 1 | 1.27 | BaCO3 | 40 | Yes | Heavily used MgYSZ | 5 | 0.6
none | none | 1.152 | 40 | Ultrasonic sprayer | 4.5 | 0.3 | 149 | 8 | 6 | 7.75 | 1550 | 0.1 | Yes | Furnace 1 | 1.192 | BaCO3 | 21 | Yes | Used MgYSZ | 7 | 0.7
none | none | 1.152 | 40 | Ultrasonic sprayer | 4.5 | 0.3 | 154 | 8 | 15 | 6.1 | 1475 | 5 | No | Furnace 1 | 1.27 | BaCO3 | 40 | Yes | Heavily used MgYSZ | 11 | 0.6
none | none | 0.859 | 40 | Ultrasonic sprayer | 4.6 | 0.3 | 132 | 8 | 6 | 5.9 | 1475 | 5 | No | Furnace 1 | 2.185 | BaCO3 | 18 | No | Lightly used MgYSZ | 2 | 0.8
none | none | 1.152 | 40 | Ultrasonic sprayer | 4.5 | 0.3 | 149 | 8 | 6 | 8 | 1550 | 0.1 | Yes | Furnace 1 | 1.192 | BaCO3 | 21 | Yes | Used MgYSZ | 8 | 0.7
BCZYYb4411 | none | 0.859 | 40 | Ultrasonic sprayer | 4.5 | 0.3 | 247 | 8 | 6 | 4.7 | 1475 | 5 | No | Furnace 1 | 3.179 | BaCO3 | 16 | No | Used MgYSZ | 7 | 0.8
none | none | 1.152 | 40 | Ultrasonic sprayer | 4.5 | 0.3 | 149 | 8 | 6 | 7.1 | 1550 | 0.1 | Yes | Furnace 1 | 1.192 | BaCO3 | 21 | Yes | Used MgYSZ | 10 | 0.7
none | none | 1.152 | 40 | Ultrasonic sprayer | 4.5 | 0.3 | 149 | 8 | 6 | 6.9 | 1475 | 5 | No | Furnace 1 | 1.578 | BaCO3 | 21 | Yes | Lightly used MgYSZ | 6 | 0.7
BCZYYb4411 | none | 0.859 | 40 | Ultrasonic sprayer | 4.7 | 0.3 | 238 | 8 | 6 | 8.6 | 1550 | 0.1 | Yes | Furnace 1 | 5.392 | BaCO3 | 10.5 | No | Used MgYSZ | 5 | 0.7
BCZYYb4411 | none | 0.859 | 40 | Ultrasonic sprayer | 4.7 | 0.3 | 238 | 8 | 6 | 4.6 | 1475 | 5 | No | Furnace 1 | 2.723 | BaCO3 | 7 | No | Used MgYSZ | 2 | 0.7
none | Type F NiO | 0.859 | 40 | Ultrasonic sprayer | 4.5 | 0.3 | 247 | 8 | 6 | 4.9 | 1475 | 5 | No | Furnace 1 | 4.311 | none | 16 | No | Heavily used MgYSZ | 6 | 0.8
BCZYYb4411 | none | 0.859 | 40 | Ultrasonic sprayer | 4.7 | 0.3 | 238 | 8 | 6 | 4.4 | 1475 | 5 | No | Furnace 1 | 2.723 | BaCO3 | 7 | No | Used MgYSZ | 1 | 0.7
none | none | 0.859 | 40 | Ultrasonic sprayer | 4.6 | 0.3 | 154 | 8 | 18 | 6.9 | 1500 | 5 | No | Furnace 1 | 1.991 | BaCO3 | 21 | No | Used MgYSZ | 1 | 0.7
none | none | 0.859 | 40 | Ultrasonic sprayer | 4.5 | 0.3 | 144 | 8 | 5 | 6.5 | 1500 | 5 | No | Furnace 1 | 6.561 | none | 17.5 | No | Lightly used MgYSZ | 8 | 0.7
none | none | 0.859 | 40 | Ultrasonic sprayer | 4.6 | 0.3 | 154 | 8 | 18 | 6.4 | 1500 | 5 | No | Furnace 1 | 1.991 | BaCO3 | 21 | No | Heavily used MgYSZ | 4 | 0.7
none | none | 0.859 | 40 | Ultrasonic sprayer | 4.6 | 0.3 | 154 | 8 | 18 | 7.1 | 1500 | 5 | No | Furnace 1 | 1.991 | BaCO3 | 21 | No | Heavily used MgYSZ | 6 | 0.7
none | ZnO (lot#U19G032) | 1.152 | 40 | Ultrasonic sprayer | 4.5 | 0.3 | 247 | 8 | 6 | 4.9 | 1475 | 5 | No | Furnace 1 | 7.54 | none | 21 | Yes | Used MgYSZ | 4 | 0.8
BCZYYb4411 | none | 1.152 | 40 | Ultrasonic sprayer | 4.7 | 0.3 | 238 | 8 | 6 | 4.7 | 1475 | 5 | No | Furnace 1 | 4.625 | BaCO3 & NiO | 7 | Yes | Lightly used MgYSZ | 2 | 0.7
BCZYYb4411 | ZnO (lot#U19G032) | 0.859 | 40 | Ultrasonic sprayer | 4.5 | 0.3 | 247 | 8 | 6 | 4.44 | 1475 | 5 | No | Furnace 1 | 7.54 | none | 21 | No | Used MgYSZ | 8 | 0.6
none | none | 0.859 | 40 | Ultrasonic sprayer | 4.6 | 0.3 | 154 | 8 | 18 | 6.94 | 1500 | 5 | No | Furnace 1 | 1.991 | BaCO3 | 21 | No | Used MgYSZ | 5 | 0.7
none | none | 0.859 | 40 | Ultrasonic sprayer | 4.6 | 0.3 | 154 | 8 | 18 | 7.03 | 1500 | 5 | No | Furnace 1 | 1.991 | BaCO3 | 21 | No | Used MgYSZ | 3 | 0.7
none | none | 0.859 | 40 | Ultrasonic sprayer | 4.7 | 0.3 | 238 | 8 | 8 | 3.92 | 1475 | 5 | No | Furnace 1 | 6.51 | BaCO3 & Negatrode | 21 | No | Used MgYSZ | 10 | 0.7
none | none | 0.859 | 40 | Ultrasonic sprayer | 4.7 | 0.3 | 238 | 8 | 8 | 3.72 | 1475 | 5 | No | Furnace 1 | 6.51 | BaCO3 & Negatrode | 21 | No | Lightly used MgYSZ | 11 | 0.7
BCZYYb4411 | none | 0.859 | 40 | Ultrasonic sprayer | 4.7 | 0.3 | 238 | 8 | 6 | 4.74 | 1475 | 5 | No | Furnace 1 | 3.411 | BaCO3 | 14 | No | Lightly used MgYSZ | 6 | 0.7
none | none | 0.859 | 40 | Ultrasonic sprayer | 4.7 | 0.3 | 238 | 8 | 8 | 5.39 | 1475 | 5 | No | Furnace 1 | 6.51 | BaCO3 & Negatrode | 21 | No | Used MgYSZ | 12 | 0.7
none | GDC10 (FCM, lot#6A041) | 0.859 | 40 | Ultrasonic sprayer | 4.7 | 0.3 | 238 | 8 | 8 | 4.46 | 1475 | 5 | No | Furnace 1 | 6.51 | BaCO3 & Negatrode | 21 | No | Used MgYSZ | 3 | 0.7
none | none | 1.152 | 40 | Ultrasonic sprayer | 3 | 0.3 | 180 | 8 | 6 | 3.77 | 1475 | 5 | No | Furnace 1 | 5.472 | BaCO3 | 10.5 | Yes | Ground, used MgYSZ | 11 | 0.7
none | none | 1.152 | 40 | Ultrasonic sprayer | 3 | 0.3 | 180 | 8 | 8 | 3.67 | 1475 | 5 | No | Furnace 1 | 4.377 | BaCO3 | 21 | Yes | Lightly used MgYSZ | 4 | 0.7
BCZYYb7111 | none | 1.152 | 40 | Ultrasonic sprayer | 3 | 0.3 | 180 | 8 | 8 | 4.32 | 1475 | 5 | No | Furnace 1 | 2.814 | BaCO3 | 10.5 | Yes | Lightly used MgYSZ | 1 | 0.7
BCZYYb7111 | none | 1.152 | 40 | Ultrasonic sprayer | 3 | 0.3 | 180 | 8 | 7 | 4.18 | 1475 | 5 | No | Furnace 1 | 2.814 | BaCO3 | 10.5 | Yes | Lightly used MgYSZ | 5 | 0.7
BCZYYb7111 | none | 1.152 | 40 | Ultrasonic sprayer | 3 | 0.3 | 180 | 8 | 8 | 4.65 | 1475 | 5 | No | Furnace 1 | 2.716 | BaCO3 | 10.5 | Yes | Used MgYSZ | 2 | 0.7
none | Gd2O3 (lot#: W17F039) | 0.859 | 40 | Ultrasonic sprayer | 4.5 | 0.3 | 144 | 8 | 5 | 5.44 | 1475 | 5 | No | Furnace 1 | 2.743 | none | 23 | No | Lightly used MgYSZ | 5 | 0.7
BCZYYb4411 | none | 0.859 | 40 | Ultrasonic sprayer | 4.7 | 0.3 | 238 | 8 | 6 | 4.93 | 1475 | 5 | No | Furnace 1 | 3.411 | BaCO3 | 14 | No | Lightly used MgYSZ | 5 | 0.7
BCZYYb4411 | none | 1.152 | 40 | Ultrasonic sprayer | 3 | 0.45 | 195 | 8 | 6 | 5.37 | 1475 | 5 | No | Furnace 1 | 2.747 | none | 14 | Yes | Very lightly used | 1 | 0.7
none | none | 1.152 | 40 | Ultrasonic sprayer | 4.5 | 0.3 | 149 | 8 | 6 | 6.65 | 1550 | 0.1 | Yes | Furnace 1 | 1.192 | BaCO3 | 21 | Yes | Used MgYSZ | 12 | 0.7
BCZYYb4411 | none | 1.152 | 40 | Ultrasonic sprayer | 4.7 | 0.3 | 238 | 8 | 8 | 5.58 | 1475 | 5 | No | Furnace 1 | 1.877 | BaCO3 on Negatrode | 17 | Yes | Very lightly used | 11 | 0.7